## Material
Mercury Parameter
Material : Acrylic
Item | Wattage | Speed | Power | DPI | PPI | Air | Lens | Mode | Remark
Engraving | 25W | 85% | 100% | 600 | 400 | No | 2.0 Inch | B/W
Cut (10mm) | 25W | 0.1% | 100% | 1000 | 400 | Yes | 2.0 Inch | B/W | auto focus and then adjust about 1mm upper
Cut (12mm) | 25W | 0.2% | 90% | 500 | 400 | Yes | 2.0 Inch | B/W | auto focus and then adjust about 2-3mm upper
Cut (24mm) | 25W | 0.1% | 30% | 1000 | 400 | Yes | 2.0 Inch | B/W | auto focus and then adjust about 2-3mm upper
Cut (10mm) | 100W | 0.4% | 40% | 1000 | 400 | Yes | 2.0 Inch | B/W | auto focus and then adjust about 1mm upper
Cut (12mm) | 100W | 0.2% | 30% | 1000 | 400 | Yes | 2.0 Inch | B/W | auto focus and then adjust about 1mm upper
Cut (24mm) | 100W | 0.1% | 80% | 1000 | 400 | Yes | 2.0 Inch | B/W | auto focus and then adjust about 2-3mm upper
3D | 25W | 25% | 100% | 600 | 400 | Yes | 2.0 Inch | 3D
3D | 25W | 100% | 100% | 500 | 800 | Yes | 2.0 Inch | 3D | black and white mode polishing and lower table about 2mm
3D | 25W | 100% | 100% | 600 | 400 | Yes | 2.0 Inch | 3D | cutting off 3D picture and move table up 1.3mm
Material : Rubber
Item | Wattage | Speed | Power | DPI | PPI | Air | Lens | Mode | Remark
Stamp Engraving (0.5mm) | 25W | 15% | 100% | 500 | 400 | Yes | 2.0 Inch | Stamp Mode
Stamp Engraving (1.3mm) | 25W | 10% | 100% | 1000 | 400 | Yes | 2.0 Inch | Stamp Mode
Material : Wood
Item | Wattage | Speed | Power | DPI | PPI | Air | Lens | Mode | Remark
MDF Cut | 25W | 100% | 100% | 500 | 400 | Yes | 2.0 Inch | B/W | MDF= Medium Density Fibreboard
MDF Cut | 100W | 100% | 5% | 600 | 600 | Yes | 2.0 Inch | B/W
MDF 3D | 25W | 25% | 80% | 600 | 400 | Yes | 2.0 Inch | 3D
MDF 3D | 100W | 100% | 100% | 600 | 600 | Yes | 2.0 Inch | 3D
Plywood Cut (3mm) | 25W | 100% | 2% | 500 | 400 | Yes | 2.0 Inch | B/W
Plywood Cut (4mm) | 25W | 100% | 0.8% | 500 | 400 | Yes | 2.0 Inch | B/W
Plywood Cut (5mm) | 25W | 100 | 0.4% | 1000 | 400 | Yes | 2.0 Inch | B/W
Material : Metal
Item | Wattage | Speed | Power | DPI | PPI | Air | Lens | Mode | Remark
Stainless Steel | 25W | 30% | 100% | 500 | 400 | No | 2.0 Inch | B/W | Apply Cerdec to stainless steel before engraving.
Steel Coated | 25W | 80% | 30% | 500 | 400 | No | 2.0 Inch | B/W | Apply Cerdec to steel before engraving.
Brass Coated | 25W | 50% | 100% | 500 | 400 | No | 2.0 Inch | B/W | Apply Cerdec to brass before engraving.
Material : Textile
Item | Wattage | Speed | Power | DPI | PPI | Air | Lens | Mode | Remark
Leather (soft) | 25W | 75% | 40% | 500 | 400 | No | 2.0 Inch | B/W | auto focus and then adjust about 1mm upper
Leather (hard) | 25W | 4% | 100% | 600 | 400 | No | 2.0 Inch | B/W | auto focus and then adjust about 1mm upper
Artifical Leather | 25W | 50% | 100% | 500 | 400 | No | 2.0 Inch | B/W
Material : Stone
Item | Wattage | Speed | Power | DPI | PPI | Air | Lens | Mode | Remark
Crystal | 25W | 100% | 60% | 500 | 400 | No | 2.0 Inch | B/W
Marble | 25W | 100% | 60% | 500 | 400 | No | 2.0 Inch | B/W
Parameters are subject to change on laser types and material dependent.